## Sheet1
sample | f | db | index | result_file | model | r2 | success | redchi | A1 | A1_err | B1 | B1_err | H01 | H01_err | dH1 | dH1_err | A2 | A2_err | B2 | B2_err | H02 | H02_err | dH2 | dH2_err | C | C_err | D | D_err | description
Sample |  | 0 |  | AZ1_10GHz_0dBm_fit_results.csv | double_lorentzain | 0.8583209836937777 | True | 0.09766089509367128 | -1.3227391917143108 | 1.0058300550679655 | -1.8567810310094484 | 0.6809604330716412 | 248.45964978797528 | 0.08473426294746084 | 0.5350931233124877 | 0.08410759349644983 | -1.3303073844231421 | 0.9672260659200895 | 1.564841908694459 | 0.7380809115055019 | 248.91563767458314 | 0.07693771555485396 | 0.47135767428473196 | 0.07739806005933533 | 1.062247106541811 | 0.36733160047634683 | -0.00429281399038102 | 0.0014253182308019252 | AZ1_10GHz_0dBm_processed.csv
Sample |  | 0 |  | AZ1_11GHz_0dBm_fit_results.csv | double_lorentzain | 0.9702622606703709 | True | 0.017676800999794864 | -4.198088087989007 | 0.046005002131118335 | -0.720544419719589 | 0.07667692248855203 | 281.28189053253647 | 0.005426325275440515 | 0.5169769167837565 | 0.005427419875689656 | -0.045765113213380525 | 23.397537589686554 | -0.008485930171540864 | 1.8857761627810166 | 300.8260165199541 | 0.7043895880788116 | 0.016869222464955036 | 4.577391730469829 | 0.034650907215203496 | 0.1404807949169458 | -0.00019301207025167573 | 0.000491328863374766 | AZ1_11GHz_0dBm_processed.csv
Sample |  | 0 |  | AZ1_12GHz_0dBm_fit_results.csv | double_lorentzain | 0.9988163547926227 | True | 0.0006380695495533651 | -1.8125067087845783 | 0.06070489233972771 | -1.5177721461998626 | 0.04762397516236655 | 313.2482139852878 | 0.006551484671345958 | 0.6078720189600461 | 0.00651275653720301 | -0.3672961514158465 | 0.06337152690451248 | 2.77777848506445 | 0.042787219316321706 | 313.8233709903889 | 0.004220586846889677 | 0.5107400673057839 | 0.0042389321883956116 | -0.05693450881804317 | 0.02457081243287265 | 0.00011262206810654848 | 7.629908675800593e-05 | AZ1_12GHz_0dBm_processed.csv
Sample |  | 0 |  | AZ1_13GHz_0dBm_to be repeated_fit_results.csv | double_lorentzain | 0.23123958634531028 | True | 0.00025789650418604586 | -0.0018345179053996115 | 0.006093315559518749 | 0.007452400561561377 | 0.0035421402024786667 | 314.83893757967314 | 0.09951515798659019 | 0.18819819334599586 | 0.07617370152199478 | -0.0007385632478734807 | 0.005517612215772299 | 0.005008688217384041 | 0.004015031568245809 | 307.74021898008846 | 0.10563299080536229 | 0.11691862231774441 | 0.11062995031879481 | -0.52227316425657 | 0.13382018688948438 | 0.0016251229608045998 | 0.000430672115555478 | AZ1_13GHz_0dBm_to be repeated_processed.csv
Sample |  | 0 |  | AZ1_14GHz_0dBm_fit_results.csv | double_lorentzain | 0.998545119861384 | True | 0.0006333934823424267 | -2.7867503684012367 | 0.05747530904337348 | 1.364345602354365 | 0.06047774051296413 | 379.4420242385222 | 0.004176942406458938 | 0.5320877123260047 | 0.004197768179769855 | 0.04537089099703344 | 0.06703927753520376 | -2.3126704158431526 | 0.05023314181963745 | 378.84091704988225 | 0.008557224068273889 | 0.7011319206670926 | 0.008501959323985616 | 0.007643229629905253 | 0.020861923198973592 | -6.876359718802285e-05 | 5.2403298251164223e-05 | AZ1_14GHz_0dBm_processed.csv
Sample |  | 0 |  | AZ1_15GHz_0dBm_fit_results.csv | double_lorentzain | 0.9976752626629063 | True | 0.0011451003611161127 | 0.05647024670374139 | 0.0983641745487988 | -1.4541057215437665 | 0.07446674871723932 | 413.8312232053162 | 0.019327179657228508 | 0.7088036369182739 | 0.019219041685012525 | -3.4595807932236453 | 0.08725831094924269 | 1.90529489976792 | 0.08665382870948311 | 414.45968963470835 | 0.0052772283931174875 | 0.5843035623872604 | 0.005306476375550265 | 0.02094565515553285 | 0.03548710799050727 | -8.869704058417286e-05 | 8.302990989925987e-05 | AZ1_15GHz_0dBm_processed.csv
Sample |  | 0 |  | AZ1_16GHz_0dBm_fit_results.csv | double_lorentzain | 0.9800870645884815 | True | 0.0038092267805196907 | -2.7808276435119414 | 0.023780133985208004 | 0.0383166213028026 | 0.041168291733089314 | 450.5956126879035 | 0.005794591481088442 | 0.6779762169844751 | 0.005796881428780966 | -0.0038369713300278035 | 0.01899393467988039 | 0.012413122705929366 | 0.012792828771792364 | 441.14031194972165 | 0.12243399785692168 | 0.14675192718580943 | 0.22130972187021186 | 0.035868956071924224 | 0.10138613070041669 | -0.0001253063773273375 | 0.00022340448618239024 | AZ1_16GHz_0dBm_processed.csv
Sample |  | 0 |  | AZ1_17GHz_0dBm_fit_results.csv | double_lorentzain | 0.9969032512625696 | True | 0.000730790288198424 | -2.3743769479403305 | 0.019380193058557895 | 0.8628712644573874 | 0.026474252898019784 | 486.01591314939066 | 0.0032350926554003036 | 0.5863548170722076 | 0.003241595491108296 | -0.17653357136592984 | 0.030180538397659752 | -0.6418723028795472 | 0.017524437652000822 | 484.85186588662776 | 0.01579674657445131 | 0.6917393450869854 | 0.01574331006877694 | -0.08671586566346388 | 0.05315809566154127 | 0.00013881309816356555 | 0.00010900839896668801 | AZ1_17GHz_0dBm_processed.csv
Sample |  | 0 |  | AZ1_3GHz_0dBm_fit_results.csv | double_lorentzain | 0.9692867657426943 | True | 0.0067831593947679 | -2.2047923226049404 | 0.02358026923179011 | 0.30671230857861015 | 0.03978124831701814 | 42.82434848348053 | 0.0037456127905680474 | 0.3610106979423998 | 0.0037606847953466755 | -0.04926652734450248 | 58.164647702600156 | 0.007665159105742839 | 4.5868398459085755 | 15.602143547393277 | 0.31762228908168544 | 0.009322635004639479 | 5.923470876891975 | -0.022124888501566034 | 0.010483311219642022 | 0.0002065118886379794 | 0.00028150992700677163 | AZ1_3GHz_0dBm_processed.csv
Sample |  | 0 |  | AZ1_4GHz_0dBm_fit_results.csv | double_lorentzain | 0.9981754210261684 | True | 0.0012693400247116903 | -0.8995965312698503 | 0.09557985509606103 | 1.8507853030410801 | 0.06444107642524496 | 69.31136687559288 | 0.006581475016168082 | 0.4050601982868659 | 0.006568523258970136 | -1.1864902285999894 | 0.0952143159916948 | -1.8617018210720946 | 0.06474347359633656 | 68.91417245162485 | 0.006683192178048908 | 0.4283708056093204 | 0.006664133321643971 | -0.030655679005613144 | 0.012279837992213305 | 0.00014001721333080654 | 0.00018377464256801813 | AZ1_4GHz_0dBm_processed.csv
Sample |  | 0 |  | AZ1_5GHz_0dBm_fit_results.csv | double_lorentzain | 0.9789617532109248 | True | 0.0019040552017470398 | -1.3784735663539593 | 0.015099432945208416 | 0.6360395896849678 | 0.021163216234361872 | 96.59986825504117 | 0.0034739996760536043 | 0.4056807932610692 | 0.0034725732967064733 | -0.0918036464323296 | 46.68141724508924 | 0.01818426072087075 | 4.713249280893068 | 82.83179975786263 | 0.25893034216286576 | 0.008400304496403943 | 2.24509096878669 | -0.012784673201850942 | 0.013669134619534505 | -9.408502398975061e-05 | 0.00014683105012996552 | AZ1_5GHz_0dBm_processed.csv
Sample |  | 0 |  | AZ1_6GHz_0dBm_fit_results.csv | double_lorentzain | 0.9980509665353069 | True | 0.0018807270379856196 | -1.3740381266882262 | 0.11217449269620013 | -2.6987822852777175 | 0.07390815585397915 | 124.8563167272557 | 0.006270020554576534 | 0.4608215943954571 | 0.00627261904501244 | -1.3062705884594468 | 0.11134815354161257 | 2.811592616294357 | 0.07474720744488507 | 125.29788791186506 | 0.005575887443827101 | 0.4341003831328877 | 0.005604526384607356 | -0.016541256478807873 | 0.018132253385633866 | 3.877887000346415e-05 | 0.00014536297254266495 | AZ1_6GHz_0dBm_processed.csv
Sample |  | 0 |  | AZ1_7GHz_0dBm_fit_results.csv | double_lorentzain | 0.9971688948714525 | True | 0.001610218642034611 | -1.9432491577975537 | 0.10281794747277258 | -2.271634673470375 | 0.07173382676026495 | 156.0330384137201 | 0.007378364754487894 | 0.5444844821126514 | 0.007369628503585312 | -0.14388794916601033 | 0.10300394072532493 | 2.117909042797202 | 0.07141790170923269 | 156.52155279979527 | 0.0077741416516838675 | 0.44993553004527553 | 0.00779319478873535 | -0.03143674588007072 | 0.01937697273150702 | 7.877824425970702e-05 | 0.00013463229132609062 | AZ1_7GHz_0dBm_processed.csv
Sample |  | 0 |  | AZ1_8GHz_0dBm_fit_results.csv | double_lorentzain | 0.9788765584760162 | True | 0.00344236935349111 | -2.1142448080349063 | 0.019423850720737348 | -0.4601305811047061 | 0.031723559443311546 | 187.73065884483444 | 0.003944193869224974 | 0.4588722652302827 | 0.003942195488792772 | 0.006898103970427706 | 0.011691688404128032 | 0.0009275545548468479 | 0.04090196513509013 | 146.464876042168 | 0.19253687182111676 | 0.05531562019922054 | 0.27543450344801657 | -0.005799897671155466 | 0.034711403771582286 | -7.997065537922003e-05 | 0.00020390335323409583 | AZ1_8GHz_0dBm_processed.csv
Sample |  | 0 |  | AZ1_9GHz_0dBm_fit_results.csv | double_lorentzain | 0.9718196768538813 | True | 0.04311022535626521 | -4.584696181904239 | 0.07446636493842759 | -1.6209754440509005 | 0.11225369161300967 | 212.23223864302605 | 0.006643948295487092 | 0.47985198992064804 | 0.006647223879126579 | -0.003002872340664375 | 0.08592073112296914 | -0.013863814453841045 | 0.1872605089968135 | 224.48720635495712 | 0.842730877456785 | 0.038767061312853346 | 0.8556250987788956 | 0.30400218719057676 | 0.40238664619190684 | -0.0014705618370786653 | 0.0018320633554021865 | AZ1_9GHz_0dBm_processed.csv