## Sheet1
sample | f | db | index | result_file | model | r2 | success | redchi | A1 | A1_err | B1 | B1_err | H01 | H01_err | dH1 | dH1_err | A2 | A2_err | B2 | B2_err | H02 | H02_err | dH2 | dH2_err | C | C_err | D | D_err | description
Sample |  | 0 |  | AZ3_10GHz_0dBm_fit_results.csv | double_lorentzain | 0.995546164975319 | True | 0.002785449998655423 | -0.5011833273920158 | 0.0650761053553547 | -2.3817026637159513 | 0.03695580601894538 | 252.34288623284792 | 0.010971941065590537 | 0.8166991016155686 | 0.010927834951747257 | -1.492556909636579 | 0.056784627908217984 | 3.1388133383709045 | 0.03757029291793591 | 253.62367667233448 | 0.005169739694581306 | 0.6289785531185333 | 0.005184719763519676 | -0.09633587148301624 | 0.053574298688973954 | 0.00030050895004385126 | 0.00020951167225103208 | AZ3_10GHz_0dBm_processed.csv
Sample |  | 0 |  | AZ3_11GHz_0dBm_fit_results.csv | double_lorentzain | 0.9941036015264633 | True | 0.002111738051214563 | -2.5717789123347345 | 0.07284967138081583 | 1.8842516032199101 | 0.07450502109139347 | 286.85859346290994 | 0.006745435376685655 | 0.6176684059701502 | 0.006763193516996348 | 0.5089095536314722 | 0.0815751157065471 | -1.649019969735012 | 0.07599058706690982 | 285.9123318751511 | 0.037236601893288035 | 1.278417881089446 | 0.03727772310790448 | -0.11120956430945114 | 0.04681578522453315 | 0.0003168321219616154 | 0.00016362721196963852 | AZ3_11GHz_0dBm_processed.csv
Sample |  | 0 |  | AZ3_12GHz_0dBm_fit_results.csv | double_lorentzain | 0.9458206510242257 | True | 0.05671944291418198 | -2.9566431439176806 | 0.15495056997464585 | 6.368121324551313 | 0.11098787056796966 | 319.46392128811436 | 0.009928759295965574 | 0.7314924344334407 | 0.009925588826603573 | -0.020857845136031086 | 0.05039887046424333 | -0.0010332678181890222 | 0.0838174550586723 | 348.8740297821645 | 0.40885947486102003 | 0.19521030246778015 | 0.6061983538314669 | -0.10507606499985245 | 0.23683881164654963 | 0.0002530610918817038 | 0.0007349440925213372 | AZ3_12GHz_0dBm_processed.csv
Sample |  | 0 |  | AZ3_13GHz_0dBm_fit_results.csv | double_lorentzain | 0.9913035888940175 | True | 0.00251139251567544 | -1.3153544812210654 | 0.03861231535163794 | 2.2047418610617227 | 0.0286078992155966 | 353.7058437610257 | 0.006107165407473709 | 0.6901684406158829 | 0.006101675903473873 | -1.2025491473430243 | 0.03477959567151696 | -1.35894777185502 | 0.030991627046370273 | 352.0039975789874 | 0.0078037108543607065 | 0.6448306061642176 | 0.007799517946061332 | -0.12745260001604494 | 0.06825829933097101 | 0.0002978986926948447 | 0.00019064979786149997 | AZ3_13GHz_0dBm_processed.csv
Sample |  | 0 |  | AZ3_14GHz_0dBm_fit_results.csv | double_lorentzain | 0.9903727051944219 | True | 0.004842460065115814 | -4.705932740953369 | 0.04154399628732766 | 0.916987785703365 | 0.06659110629009943 | 386.4378096704214 | 0.004908658155081928 | 0.6764029915252289 | 0.0049166355855141545 | 1.5173682029891777 | 0.0565743253557525 | -1.124338419723689 | 0.07408374944842926 | 384.72167903511956 | 0.02336156781605136 | 1.0264724175989182 | 0.023308205333307973 | -0.08090951651022991 | 0.057731882687110554 | 0.0001446289509569409 | 0.00014501728670544782 | AZ3_14GHz_0dBm_processed.csv
Sample |  | 0 |  | AZ3_15GHz_0dBm_fit_results.csv | double_lorentzain | 0.9934669722891349 | True | 0.004235691838779981 | -0.5648755380743566 | 0.07473903766319438 | -2.6772333921592395 | 0.042647106639575494 | 419.8957948861271 | 0.01217533338254001 | 0.8663027634890649 | 0.012128381999043708 | -2.0954293328148634 | 0.06680309674889742 | 4.293251107764052 | 0.044742715901355125 | 421.47452643782907 | 0.005411574179068241 | 0.733667698309337 | 0.0054278858382620105 | -0.11351093867145837 | 0.06784657642009853 | 0.00021436305421942948 | 0.0001587906801053931 | AZ3_15GHz_0dBm_processed.csv
Sample |  | 0 |  | AZ3_16GHz_0dBm_fit_results.csv | double_lorentzain | 0.993412496453493 | True | 0.002067419790185577 | -2.181519753859979 | 0.03347787513406261 | 1.8239097816198413 | 0.03437565333934658 | 458.27104038036816 | 0.005822978942291344 | 0.7440158096518618 | 0.005817040915051756 | 0.02069211409973617 | 0.04243235398953988 | -1.3171215598592008 | 0.024155869073577196 | 456.4788168267565 | 0.013308599246311652 | 0.7724128996471945 | 0.013284931231146374 | -0.24193300800667875 | 0.10026758225799605 | 0.00047702283353815073 | 0.00021895805389159022 | AZ3_16GHz_0dBm_processed.csv
Sample |  | 0 |  | AZ3_17GHz_0dBm_fit_results.csv | double_lorentzain | 0.9921025568210238 | True | 0.010802942436814856 | -3.4979876486447568 | 0.1065165825101312 | 4.1128811544705774 | 0.09141113856409039 | 494.13192747120723 | 0.007923652669396484 | 0.7271033649773907 | 0.007978498164216823 | 0.9878672115325249 | 0.1324193627940226 | -1.804405169700745 | 0.1155356797522348 | 492.3987023737149 | 0.05074603509452041 | 1.3053014201823814 | 0.050462811387407776 | -0.9605944145016034 | 0.4062052298557615 | 0.0018912984619417472 | 0.0008197575556258627 | AZ3_17GHz_0dBm_processed.csv
Sample |  | 0 |  | AZ3_3GHz_0dBm_fit_results.csv | double_lorentzain | 0.9532028636001385 | True | 0.0016127573457578735 | -0.8694383379479793 | 0.011253460239605374 | 0.015315588207676497 | 0.019514500737595458 | 42.24785284105571 | 0.004656085036952509 | 0.3590185707068104 | 0.00463589412807993 | -0.0017065551234328388 | 0.013427614754931762 | 0.004404806788375212 | 0.0071328561153998155 | 11.985630236624349 | 0.2655458195731236 | 0.13022432847130505 | 0.32539268667121146 | -0.01675183568886815 | 0.004977562522166839 | -0.00016907644428944973 | 0.00013496461035354023 | AZ3_3GHz_0dBm_processed.csv
Sample |  | 0 |  | AZ3_4GHz_0dBm_fit_results.csv | double_lorentzain | 0.9504334982262318 | True | 0.00221004094229474 | -1.0776394617514486 | 0.015339565023500895 | 0.2321222698154881 | 0.02509598117213024 | 67.65081579865897 | 0.005966475976680281 | 0.4472339259928354 | 0.0059650716139076285 | -0.004769902113823011 | 0.01259995454155935 | -0.0012857473286490007 | 0.031506346356640055 | 73.55040164915046 | 0.17383768272186184 | 0.05222510631958277 | 0.36160569326157516 | -0.01939530605266049 | 0.011631076229152654 | -4.320740725020144e-05 | 0.00015749108144198998 | AZ3_4GHz_0dBm_processed.csv
Sample |  | 0 |  | AZ3_5GHz_0dBm_fit_results.csv | double_lorentzain | 0.8991260420240372 | True | 0.0005506206330655329 | -0.2928288919518434 | 0.01159767231789026 | 0.3201116343206295 | 0.013379451990191077 | 96.17037005141626 | 0.010408596998186732 | 0.530265713117097 | 0.009799674360930644 | 0.024951266505848998 | 2728371913.9149346 | 0.012515294522662302 | 37026067.379968464 | 67.7141851661999 | 16524.354367416377 | 9.029782244152074e-08 | 267.1499256786494 | -0.021534492603435467 | 0.006495501676610066 | 1.0428803443581965e-05 | 6.717003532879269e-05 | AZ3_5GHz_0dBm_processed.csv
Sample |  | 0 |  | AZ3_6GHz_0dBm_fit_results.csv | double_lorentzain | 0.915851692540425 | True | 0.002313909805681598 | -0.9817270379776784 | 0.018290162842092474 | 0.1856469569585185 | 0.030287980427088333 | 126.4303414954003 | 0.010947621464342671 | 0.6183354034026777 | 0.010950901428156011 | -0.00541074953814499 | 0.016757841804491903 | 0.008268059844656683 | 0.013257334270034594 | 139.5482410437859 | 0.23708378055133614 | 0.1859610051923365 | 0.1678755092145762 | -0.01962866980710437 | 0.020105699416603298 | -1.71376821869823e-05 | 0.00016118324784705946 | AZ3_6GHz_0dBm_processed.csv
Sample |  | 0 |  | AZ3_7GHz_0dBm_fit_results.csv | double_lorentzain | 0.9249431404015415 | True | 0.002720090682331032 | -0.9252336561343583 | 0.0233740470816565 | 0.48809669932768357 | 0.0312788119828553 | 158.57012226369935 | 0.011941176333655129 | 0.6399954121863424 | 0.01195084529425313 | -0.008909509089243595 | 0.019165244877639962 | 0.0036057646561922754 | 0.032418615398972936 | 134.56001573462575 | 0.13696861230727275 | 0.09049850359943845 | 0.20325299250229 | -0.007678645100696335 | 0.0371611231820689 | -9.189204644505784e-05 | 0.0002490888785443743 | AZ3_7GHz_0dBm_processed.csv
Sample |  | 0 |  | AZ3_8GHz_0dBm_fit_results.csv | double_lorentzain | 0.9602118021828865 | True | 0.000301358517434446 | -0.27799527020243747 | 0.007214523518926223 | 0.07946530477982512 | 0.01134103713957486 | 191.29224578685654 | 0.011384331344312389 | 0.5095332663070321 | 0.011420697657107605 | -0.026383657162203485 | 0.011049541538172709 | -0.07995877854604777 | 0.007029737576586924 | 189.84740882973585 | 0.03635274335968888 | 0.4866624690632605 | 0.03658583365352071 | -0.16656404779864134 | 0.041823237181071185 | 0.000782349496185438 | 0.00022704700590767197 | AZ3_8GHz_0dBm_processed.csv
Sample |  | 0 |  | AZ3_9GHz_0dBm_fit_results.csv | double_lorentzain | 0.9965831060529129 | True | 0.0029199630648643927 | -2.946451645418114 | 0.04603063752237211 | 1.6917334192766067 | 0.05333861283069455 | 217.49593166912413 | 0.004788982963341797 | 0.5647512487278076 | 0.004790309962141296 | 0.9009440667393653 | 0.0611476866727442 | -1.9853874393061652 | 0.051115108525964265 | 216.34537419050463 | 0.013050602723191149 | 0.8187025415384283 | 0.013050797402973857 | -0.20058518205475367 | 0.07630974931558876 | 0.0008339500824014469 | 0.00035177728833531206 | AZ3_9GHz_0dBm_processed.csv
AZ3 | 3 | 0 |  | AZ3_f3GHz_0dB_fit_results.csv | double_lorentzain | 0.9645820185900388 | True | 0.06791104895256683 | -2.9601105610945884 | 0.17087528872102578 | -1.19214904931507 | 0.2298065034938752 | 41.870323035646514 | 0.020631381709721924 | 0.5329479822643567 | 0.02058549931939851 | -6.11753996872193 | 0.1566044012156257 | -0.6860654360745975 | 0.27630512836125976 | 43.03789996155093 | 0.01611130848716445 | 0.7001894470530275 | 0.01609205825770522 | 0.1255836291199311 | 0.1016506195020279 | -0.0025088419450929687 | 0.002200796783167846 | AZ3_f3GHz_0dB_processed.csv
AZ3 | 4 | 0 |  | AZ3_f4GHz_0dB_fit_results.csv | double_lorentzain | 0.21681308241791097 | True | 0.0012889973751677379 | -0.005353999696153841 | 0.013328715452978349 | 0.027965187475383194 | 0.007185318010699609 | 101.14787446177935 | 0.059306889318342985 | 0.12105900656016655 | 0.035482883707930686 | 0.015959904143675378 | 0.011989281191906542 | 0.024214115131997296 | 0.0067669937875671875 | 97.22992556928676 | 0.05002794323325517 | 0.13374229926901837 | 0.03827322747815949 | -0.05023962192774353 | 0.01709145841436796 | 0.0005660657675458525 | 0.0001852318300828783 | AZ3_f4GHz_0dB_processed.csv
AZ3 | 6 | 0 |  | AZ3_f6GHz_0dB_fit_results.csv | double_lorentzain | 0.9117802282512973 | True | 0.4928744184245048 | -8.006117042370315 | 0.3226880786953021 | 2.394481961164474 | 0.5043524361520455 | 131.19543020447267 | 0.025590147324592864 | 0.7259399976154287 | 0.025413972764770396 | -2.2416496247887463 | 0.6323505152465986 | -5.738526793869494 | 0.4220816544804782 | 127.7465273104663 | 0.06909214080399095 | 1.1467107755487058 | 0.07084975909872786 | -0.5915014338945769 | 1.293692752477047 | 0.004791838451511578 | 0.009724027971683048 | AZ3_f6GHz_0dB_processed.csv