## Sheet1
sample | f | db | index | result_file | model | r2 | success | redchi | A1 | A1_err | B1 | B1_err | H01 | H01_err | dH1 | dH1_err | A2 | A2_err | B2 | B2_err | H02 | H02_err | dH2 | dH2_err | C | C_err | D | D_err | description
AZ9 |  | -10 |  | AZ9_f10_m10dB_fit_results.csv | double_lorentzain | 0.9952093337279179 | True | 0.017314204664122916 | -1.4186253359519336 | 0.253748689301167 | 3.0680290783066972 | 0.16760578073755666 | 250.05858589312768 | 0.011578098471349399 | 0.3938011699600422 | 0.011739766101155985 | -1.465454099951233 | 0.2474246526293196 | -1.7973769505681034 | 0.18144434982088503 | 249.63863587536468 | 0.015887279613756296 | 0.37470143063109285 | 0.015775113626728565 | -0.8257013612016691 | 0.65356804327848 | 0.003208906474499208 | 0.0026015234746447264 | AZ9_f10_m10dB_processed.csv
AZ9 |  | -10 |  | AZ9_f3_m10dB_fit_results.csv | double_lorentzain | 0.9965698343425363 | True | 0.0012315088435222218 | -0.9303969338406035 | 0.06737474307115981 | -1.3938503226198677 | 0.045658179818989404 | 38.860092658035704 | 0.0065509705202845695 | 0.40646667972170725 | 0.006542284709361475 | -0.015774950590931276 | 0.06681378314847743 | 1.5744737894075873 | 0.045907017584306396 | 39.28641183427795 | 0.006122807458241348 | 0.37402334374390167 | 0.006170041013725007 | -0.0056151757238197915 | 0.00883142869729609 | -0.000345723091225044 | 0.00016602638802892713 | AZ9_f3_m10dB_processed.csv
AZ9 |  | -10 |  | AZ9_f4_m10dB_fit_results.csv | double_lorentzain | 0.9716374312224537 | True | 0.006793379759558531 | -2.5546192999052417 | 0.027795440531137167 | 1.4409709069478052 | 0.036227272288858026 | 61.789026638312194 | 0.002733195089731564 | 0.3516447059748461 | 0.0027474408792247658 | -0.005932991704613479 | 0.021694029425647576 | 0.013074014139297995 | 0.028132427355711094 | 19.73441656114582 | 0.1705373520970153 | 0.09199596434002066 | 0.13402370007916758 | -0.029429286050924403 | 0.007512589531147045 | 0.00010472763738361049 | 0.00013490520144618457 | AZ9_f4_m10dB_processed.csv
AZ9 |  | -10 |  | AZ9_f5_m10dB_fit_results.csv | double_lorentzain | 0.9765480773921639 | True | 0.0032486604618448475 | -1.2608667882193867 | 0.022557004836710984 | 1.3005959955155888 | 0.022215322875316534 | 89.08261344987892 | 0.0030825103244521202 | 0.35311004466406193 | 0.0030933247251174753 | -0.005179999901149911 | 0.019626567607765193 | 0.019978895249349156 | 0.023140754858794618 | 105.11054090252163 | 0.05918000235475782 | 0.09561000019140498 | 0.06585369112972798 | 0.005383874604162376 | 0.019063583586357135 | -0.000268510796140347 | 0.00017265553073102387 | AZ9_f5_m10dB_processed.csv
AZ9 |  | -10 |  | AZ9_f6_m10dB_fit_results.csv | double_lorentzain | 0.9587136525165459 | True | 0.007858856356773561 | -2.8790873882494608 | 0.024835535931207367 | 0.4331537504795683 | 0.04174350153880015 | 118.71214891471763 | 0.002864781361466667 | 0.3439945609980394 | 0.002881126588472391 | 0.17070757166877518 | 59.03371830212546 | -0.0650639827439443 | 11.293133535025925 | 155.7416501701544 | 0.3937361705718058 | 0.009188635160053304 | 1.6656437805004796 | -0.09293119460297836 | 0.016180419455986455 | 0.0003649495545421166 | 9.900569580107445e-05 | AZ9_f6_m10dB_processed.csv
AZ9 |  | -10 |  | AZ9_f7_m10dB_fit_results.csv | double_lorentzain | 0.9868489552847592 | True | 0.001237082325492849 | -1.8514839219256751 | 0.032777035065731895 | 1.2875612632503481 | 0.03347778744664386 | 151.0891852378802 | 0.002614223548488137 | 0.33028132006824695 | 0.002756129285171253 | 0.13084668803509145 | 0.03222989481100888 | -0.6984421612323056 | 0.024963384666998534 | 150.7069291739569 | 0.0045329331503215125 | 0.2398819117092964 | 0.0062725641160836015 | -0.026700722548628902 | 0.0019273765341712877 | -1.9091934857447216e-08 | 1.6265946607588844e-05 | AZ9_f7_m10dB_processed.csv
AZ9 |  | -10 |  | AZ9_f8_m10dB_fit_results.csv | double_lorentzain | 0.9832991333432339 | True | 0.0009974990555018152 | -1.3564188654672469 | 0.01397894343508426 | 1.1679232172348182 | 0.014785904671171055 | 183.86724105399176 | 0.002030541654777388 | 0.37011870394663593 | 0.0020312792684727544 | 0.031389393069278224 | 0.023226577578626704 | -0.4232534633673841 | 0.013401507987961964 | 182.40541721227245 | 0.02027055160249813 | 0.6573644421160642 | 0.02028104326702098 | -0.031107656758861364 | 0.004267831406992466 | 5.0767170192227075e-05 | 2.752072400462779e-05 | AZ9_f8_m10dB_processed.csv
AZ9 |  | -10 |  | AZ9_f9_m10dB_fit_results.csv | double_lorentzain | 0.9880045538122022 | True | 0.016719446013243443 | -3.5315522937078185 | 0.12427606798390214 | 3.5334205507544825 | 0.10068195146124867 | 217.51329278265703 | 0.0054832311393244815 | 0.4130927513068837 | 0.00571720453904127 | 0.43789927588224486 | 0.0991666784281624 | -0.6574086354894975 | 0.09879024116338092 | 217.03843018832725 | 0.017316305423563157 | 0.26313573752058395 | 0.019044831583043525 | 0.08796941690142318 | 0.13088529325297393 | -0.000571506800884085 | 0.000631748495358236 | AZ9_f9_m10dB_processed.csv